## Sheet1
Location: | CO |  | Date: | 20241226
Site: | SLMet |  | Time: | 950
Pit: | SLMet20241226 |  | Observers: | E. McCue
X-Coord | Y-Coord | Time | Data Type | SN | Profile # | Force Gage | Max Force | Depth_m | Depth_d | Comments
15 | 15 | 950 | Powder_ram |  |  |  |  | 43
30 | 15 | 957 | Std_ram |  |  |  |  | 46.5
15 | 30 | 1002 | SnowScope | 234 | 1016 |  |  | 46 | 41
30 | 30 | 1006 | SnowScope | 234 | 1020 |  |  | 48 | 43
45 | 30 | 1009 | SnowScope | 234 | 1028 |  |  | 50 | 46
60 | 30 | 1010 | SnowScope | 234 | 1029 |  |  | 49 | 46
75 | 30 | 1010 | SnowScope | 234 | 1030 |  |  | 50 | 42
15 | 45 | 1014 | Force_Std_Ram |  |  | 1000 | 5 | 31
30 | 45 | 1015 | Force_Std_Ram |  |  | 1000 | 5 | 44
45 | 45 | 1015 | Force_Std_Ram |  |  | 1000 | 6 | 43
60 | 45 | 1015 | Force_Std_Ram |  |  | 1000 | 6 | 39
75 | 45 | 1016 | Force_Std_Ram |  |  | 1000 | 5 | 41
15 | 60 | 1017 | Force_Scope | 234 | 1031 | 1000 | 2 | 36 | 32
30 | 60 | 1018 | Force_Scope | 234 | 1032 | 1000 | 3 | 36 | 33
45 | 60 | 1019 | Force_Scope | 234 | 1033 | 1000 | 0 | 41 | 38
60 | 60 | 1019 | Force_Scope | 234 | 1034 | 1000 | 3 | 40 | 39
75 | 60 | 1020 | Force_Scope | 234 | 1035 | 1000 | 0 | 38 | 40