## Sheet1
Specific Surface Area
Location/Region: | ID | Site: | Bogus | Date: | 20250116
Time: | 1315 | Density (kg/m3): | 250 | Calibration (mV) | 528
Height: (cm above ground) | NIR % | SSA | NIR % | SSA | NIR % | SSA
151 | 70.7 | 23 | 71.2 | 23.4
141 | 71.2 | 23.4 | 71.7 | 23.8
131 | 72.2 | 24.3 | 73 | 25
121 | 69.6 | 22 | 71.6 | 23.7
111 | 65.4 | 18.8 | 70.1 | 22.4
101 | 68.9 | 21.5 | 71.6 | 23.7
91 | 56.4 | 13.6 | 64.8 | 16.6
81 | 51 | 11.3 | 63.1 | 17.3
71 | 71.2 | 23.4 | 71.1 | 23.3
61 | 70.3 | 22.6 | 71.9 | 24
51 | 69.9 | 22.3 | 70.6 | 22.8
41 | 54.2 | 12.6 | 53.8 | 12.5
31 | 56.6 | 13.7 | 55.8 | 13.4
21 | 56 | 13.5 | 54.6 | 12.8
11 | 46.3 | 9.5 | 48.8 | 10.4
79 | 48.6 | 10.3 | 50.6 | 11.1